## 技术规格书
LNPF-PCPVDE-BM-035
182-N-黑色双玻组件 LNP54NBD
[8 empty] | 445W 最大输出功率 |  | 22.3% 最高效率 |  | 0~+5W 功率公差
| 体系认证 | [5 empty] | 组件质保
| ISO9001: 2016/质量管理体系 | [5 empty] | 12年
| ISO14001：2016/环境管理体系 | [5 empty] | 优异的产品材料和工艺质保
| ISO45001：2020/职业健康安全管理体系 | [5 empty] | 30年
| IEC62941：2017/光伏组件制造质量体系 | [5 empty] | 有限功率线性质保
立能派（丰顺）光电有限公司
LNP54NBD-420~445系列组件技术规格
STC条件下的电性能参数
组件型号：LNP54NBD-***
| 最大功率：Pmax [W] |  | 420 | 420 | 425 | 425 | 430 | 430 | 435 | 435 | 440 | 440 | 445 | 445
| 开路电压：Voc [V] |  | 38.08 | 38.08 | 38.11 | 38.11 | 38.48 | 38.48 | 38.68 | 38.68 | 38.88 | 38.88 | 39.08 | 39.08
| 短路电流：Isc [A] |  | 14.13 | 14.13 | 13.68 | 13.68 | 14.25 | 14.25 | 14.31 | 14.31 | 14.37 | 14.37 | 14.43 | 14.43
| 最大功率点电压：Vmp [V] |  | 31.78 | 31.78 | 32.14 | 32.14 | 32.18 | 32.18 | 32.38 | 32.38 | 32.58 | 32.58 | 32.78 | 32.78
| 最大功率点电流：Imp [A] |  | 13.22 | 13.22 | 13.22 | 13.22 | 13.37 | 13.37 | 13.43 | 13.43 | 13.51 | 13.51 | 13.58 | 13.58
| 组件效率：η [%] |  | 21 | 0.2101988 | 21.3 | 0.2127012 | 21.5 | 0.2152036 | 21.8 | 0.2177059 | 22 | 0.2202083 | 22.3 | 0.2227107
标准测试条件(STC)：辐照度=1000W/㎡，电池片温度=25℃，AM=1.5，测试误差：±3%
NMOT条件下的电性能参数
| 最大功率：Pmax [W] |  | 318.864 |  | 322.66 |  | 326.456 |  | 330.252 |  | 334.048 |  | 337.844
| 开路电压：Voc [V] |  | 36.4616 |  | 36.490325 |  | 36.8446 |  | 37.0361 |  | 37.2276 |  | 37.4191
| 短路电流：Isc [A] |  | 11.3904756 |  | 11.0277216 |  | 11.48721 |  | 11.5355772 |  | 11.5839444 |  | 11.6323116
| 最大功率点电压：Vmp [V] |  | 29.97290975 |  | 30.31243925 |  | 30.35016475 |  | 30.53879225 |  | 30.72741975 |  | 30.91604725
| 最大功率点电流：Imp [A] |  | 10.63841 |  | 10.64447 |  | 10.75632 |  | 10.81418 |  | 10.87133 |  | 10.92779
组件标称工作温度(NMOT)：辐照度=800W/㎡，环境温度=20℃，AM=1.5，风速：1m/s
双面发电参数（背面增益）
| 5% | 最大功率：Pmax [W] | 441 |  | 446.25 |  | 451.5 |  | 456.75 |  | 462 |  | 467.25
|  | 组件效率：η [%] | 22.07088 |  | 22.33363 |  | 22.59638 |  | 22.85912 |  | 23.12187 |  | 23.38462
| 15% | 最大功率：Pmax [W] | 483 |  | 488.75 |  | 494.5 |  | 500.25 |  | 506 |  | 511.75
|  | 组件效率：η [%] | 24.17287 |  | 24.46064 |  | 24.74841 |  | 25.03618 |  | 25.32396 |  | 25.61173
| 25% | 最大功率：Pmax [W] | 525 |  | 531.25 |  | 537.5 |  | 543.75 |  | 550 |  | 556.25
|  | 组件效率：η [%] | 26.27486 |  | 26.58765 |  | 26.90045 |  | 27.21324 |  | 27.52604 |  | 27.83884
| 机械性能 | [6 empty] | 温度特性
| 电池片类型 |  | N-TOPCon |  |  |  |  | 温度系数(Pmax) |  |  | -0.30%/℃
| 电池片排列 |  | 108半片 |  |  |  |  | 温度系数(Voc) |  |  | -0.25%/℃
| 组件尺寸 |  | 1722±2×1134±2×30mm |  |  |  |  | 温度系数(Isc) |  |  | +0.045%/℃
| 组件重量 |  | 25.2Kg |  |  |  |  | 标称工作温度(NMOT) |  |  | 42±2℃
| 正面玻璃 |  | 镀膜钢化玻璃
| 背面玻璃 |  | 黑色镀釉钢化玻璃
| 组件边框 |  | 阳极氧化膜铝合金 |  |  |  |  | 工作参数
| 接线盒 |  | IP68，3个二极管 |  |  |  |  | 工作温度 |  |  | -40℃~+85℃
| 接线盒导线 |  | 4.0 mm2 |  |  |  |  | 最大系统电压 |  |  | 1500V DC
| 导线长度 |  | +400mm/-200mm；或客制化 |  |  |  |  | 最大保险丝额定值 |  |  | 30A
| 风压/雪压 |  | 2400Pa/5400Pa |  |  |  |  | 输出功率公差 |  |  | 0~+5W
| 数量（托） |  | 36件 |  |  |  |  | 最大功率双面率 |  |  | 80±5 %
| 装车数量 |  | 40高柜：936片，13米平板车：1008片，17.5米平板车：1296片
| 尺寸图(单位：mm) | [6 empty] | 曲线特性图
立能派（丰顺）光电有限公司
LNP54NBD-420~445系列组件技术规格
420W~445W
高颜值外观
全黑设计，美观大方
高可靠性
3倍IEC组件内控标准
高效SMBB
低内部损耗，低隐裂风险
低阴影遮挡损失
先串后并，优异的抗遮挡性能
优异的低辐照性能
弱光条件下，更优异的发电输出
广泛的场景兼容性
更全面的应用场景（分布式兼容）
本规格书中包含的所有数据如有任何更改，
恕不另行通知。最终解释权归立能派所有。
立能派（丰顺）光电有限公司
www.lnpsz.com
99%
87.4%
-1.00%首年衰减率, -0.40%功率年衰减率

## 技术规格书 (英文版)
LNP54NBD-420~445
182-N-Bifacial Module(Black) LNP54NBD
[8 empty] | 445W Maximum Power |  | 22.3% Maximum Efficiency |  | 0~+5W Power Tolerance
| Management System Certification | [5 empty] | Module Warranty
| ISO9001: 2011/Quality Management System | [5 empty] | 12year
| ISO14001：2013/Environmental Management System | [5 empty] | Warranty for Material and Processing
| ISO45001：2016/Occupational Health and Safety Management System | [7 empty] | 30year
| IEC62941：2017/Quality system for PV module manufacturing | [7 empty] | Warranty for Linear Power output
RENOPI
LNP54NBD-420~445
Electrical Characteristics (STC)
Module type：LNP54NBD-***
| Maximum Power：Pmax [W] |  | 420 | 420 | 425 | 425 | 430 | 430 | 435 | 435 | 440 | 440 | 445 | 445
| Open Circuit Voltage：Voc [V] |  | 38.08 | 38.08 | 38.28 | 38.11 | 38.48 | 38.48 | 38.68 | 38.68 | 38.88 | 38.88 | 39.08 | 39.08
| Short Circuit Current：Isc [A] |  | 14.13 | 14.13 | 14.19 | 13.68 | 14.25 | 14.25 | 14.31 | 14.31 | 14.37 | 14.37 | 14.43 | 14.43
| Voltage at Maximum Power：Vmp [V] |  | 31.78 | 31.78 | 31.98 | 32.14 | 32.18 | 32.18 | 32.38 | 32.38 | 32.58 | 32.58 | 32.78 | 32.78
| Current at Maximum Power：Imp [A] |  | 13.22 | 13.22 | 13.29 | 13.22 | 13.37 | 13.37 | 13.43 | 13.43 | 13.51 | 13.51 | 13.58 | 13.58
| Module Efficiency：η [%] |  | 21 | 0.2101988 | 21.3 | 0.2127012 | 21.5 | 0.2152036 | 21.8 | 0.2177059 | 22 | 0.2202083 | 22.3 | -43.33938
STC：Irradiance 1000W/㎡，Cell Temperature 25℃，AM=1.5， Test Uncertainty: ±3%
Electrical Characteristics (NMOT)
| Maximum Power：Pmax [W] |  | 318.864 |  | 322.66 |  | 326.456 |  | 330.252 |  | 334.048 |  | 337.844
| Open Circuit Voltage：Voc [V] |  | 36.4616 |  | 36.6531 |  | 36.8446 |  | 37.0361 |  | 37.2276 |  | 37.4191
| Short Circuit Current：Isc [A] |  | 11.3904756 |  | 11.4388428 |  | 11.48721 |  | 11.5355772 |  | 11.5839444 |  | 11.6323116
| Voltage at Maximum Power：Vmp [V] |  | 29.97290975 |  | 30.16153725 |  | 30.35016475 |  | 30.53879225 |  | 30.72741975 |  | 30.91604725
| Current at Maximum Power：Imp [A] |  | 10.63841 |  | 10.69773 |  | 10.75632 |  | 10.81418 |  | 10.87133 |  | 10.92779
NMOT：Irradiance 800W/㎡，Ambient Temperature 20℃，AM=1.5，Wind Speed 1m/s
Electrical characteristics with different rear side power gain
| 5% | Pmax [W] | 441 |  | 446.25 |  | 451.5 |  | 456.75 |  | 462 |  | 467.25
|  | η [%] | 22.07088 |  | 22.33363 |  | 22.59638 |  | 22.85912 |  | 23.12187 |  | 23.38462
| 15% | Pmax [W] | 483 |  | 488.75 |  | 494.5 |  | 500.25 |  | 506 |  | 511.75
|  | η [%] | 24.17287 |  | 24.46064 |  | 24.74841 |  | 25.03618 |  | 25.32396 |  | 25.61173
| 25% | Pmax [W] | 525 |  | 531.25 |  | 537.5 |  | 543.75 |  | 550 |  | 556.25
|  | η [%] | 26.27486 |  | 26.58765 |  | 26.90045 |  | 27.21324 |  | 27.52604 |  | 27.83884
| Mechanical Parameters | [6 empty] | Temperature rating
| Cell Type |  | N-TOPCon |  |  |  |  | Temperature Coefficient of Pmax |  |  |  | -0.30%/℃
| Cell Orientation |  | 108（Half-cell） |  |  |  |  | Temperature Coefficient of Voc |  |  |  | -0.25%/℃
| Dimensions |  | 1722±2×1134±2×30mm |  |  |  |  | Temperature Coefficient of Isc |  |  |  | +0.045%/℃
| Weight |  | 25.2Kg |  |  |  |  | NMOT |  |  |  | 42±2℃
| Front Glass |  | AR coated heat strengthened glass
| Rear Glass |  | heat strengthened glass（Black）
| Frame |  | Anodized aluminum alloy frame |  |  |  |  | Operating Parameters
| Junction Box |  | IP68，3 diodes |  |  |  |  | Operating Temperature |  |  |  | -40℃~+85℃
| Cable |  | 4.0 mm2 |  |  |  |  | Maximum System Voltage |  |  |  | 1500V DC
| Cable length |  | +400mm，-200mm，length can be customized |  |  |  |  | Maximum Series Fuse Rating |  |  |  | 30A
| Wind/Snow load |  | 2400Pa/5400Pa |  |  |  |  | Power Output Tolerance |  |  |  | 0~+5W
| Per pallet |  | 36pcs |  |  |  |  | Bifaciality |  |  |  | 80±5 %
| Packaging |  | 936 pcs per 40'HC,1008 pcs per 13m flatbed trailer,1296 pcs per 17.5m flatbed trailer
| Drawing(Unit:mm) | [6 empty] | Characteristic Curves
RENOPI
LNP54NBD-420~445
420W~445W
Excellent Appearance and Performance
High Reliability
SMBB Design
Low shadow occlusion loss
Better low irradiance performance
Extensive Application Scenes
RENOPI has the right to adjust the technical parameters at any time without notifying the customer, the final interpretation of the technical specification is vested in RENOPI.
RENOPI (SHENZHEN) NEW ENERGY TECHNOLOGY CO.,LTD
99%
87.4%
-1.00%1st-year Degradation ,-0.40%Annual Degradation

## 修订履历
文件制/修订履历
文件名称： | N型双面双玻组件LNP72ND技术规格书 | 文件编号：
版本 | 修订内容 | 修订人 | 生效日期
A0